## Sheet1
0 | PumpName | PumpPort | StockConcentration/M | Desired Monomer concentration/M | Flowquench/ml/min | V_reactor/ml | V_input/ml | V_dead/ml | DesiredDP | SweepStep/second | ResidenceTime/second
1 | Monomer | COM5 | 1 | 0.5 | 0 | 0.9 | 0 | 0.044 | 50 | 5 | 60
2 | Initiator | COM6 | 0.01 |  | 0
3 | Solvent | COM7 |  |  | 0
4 | Quenching | COM8 |  |  | 0.2